## Design
Samples | B (mm) | L (mm) | H (mm) | Numbers
Cubes | 100 | 100 | 100 | 15
Cylinder | 10 |  | 20 | 3
Beams | 100 | 100 | 350 | 1
| 0% | 1% | 2% | 3% | 4% | 5%
Cement (kg) | 19.936 | 19.936 | 19.936 | 19.936 | 19.936 | 19.936
Fine Aggregates (kg) | 33.226 | 33.226 | 33.226 | 33.226 | 33.226 | 33.226
Coarse aggregates (kg) | 0.155 | 0.155 | 0.155 | 0.155 | 0.155 | 0.155
Superplasticizer (kg) | 5.419 | 5.419 | 5.419 | 5.419 | 5.419 | 5.419
Water (kg) | 5.419 | 5.419 | 5.419 | 5.419 | 5.419 | 5.419
Aluminum powder (kg) | 0 | 0.155 | 0.31 | 0.465 | 0.62 | 0.775

## Compression
| 00Al |  | 01Al |  | 02Al |  | 03Al |  | 04Al |  | 05Al
Slump (mm) |  |  | 150 |  | 152 |  | 153 |  | 151 |  | 151
DENSITY
7 | 2376 | 2.365 | 2332 | 2.328333 | 2297 | 2.296 | 2264 | 2.260667 | 2135 | 2.141667 | 2228 | 2.217667
| 2353 |  | 2330 |  | 2301 |  | 2278 |  | 2150 |  | 2215
| 2366 |  | 2323 |  | 2290 |  | 2240 |  | 2140 |  | 2210
14 | 2465 | 2.469333 | 2266 | 2.267333 | 2235 | 2.220333 | 2193 | 2.186 | 2273 | 2.264 | 2279 | 2.253
| 2493 |  | 2278 |  | 2210 |  | 2182 |  | 2248 |  | 2247
| 2450 |  | 2258 |  | 2216 |  | 2183 |  | 2271 |  | 2233
28 | 2396 | 2.384333 | 2373 | 2.349667 | 2249 | 2.253 | 2182 | 2.181667 | 2198 | 2.190667 | 2199 | 2.184
| 2369 |  | 2341 |  | 2243 |  | 2174 |  | 2190 |  | 2164
| 2388 |  | 2335 |  | 2267 |  | 2189 |  | 2184 |  | 2189
COMPRESSION TEST
7 | 48.536 | 48.12867 | 30.353 | 30.98533 | 24.963 | 25.48233 | 22.613 | 21.89033 | 20.623 | 22.01833 | 22.486 | 23.265
| 46.803 |  | 32.062 |  | 27.755 |  | 21.578 |  | 22.568 |  | 24.044
| 49.047 |  | 30.541 |  | 23.729 |  | 21.48 |  | 22.864 |  | 23.245
14 | 52.96 | 53.78333 | 29.7 | 29.782 | 21.262 | 20.259 | 21.814 | 20.97233 | 23.743 | 23.42167 | 23.852 | 23.483
| 53.874 |  | 30.08 |  | 20.074 |  | 21.228 |  | 22.54 |  | 23.114
| 54.516 |  | 29.566 |  | 19.441 |  | 19.875 |  | 23.982 |  | 23.083
28 | 52.028 | 52.921 | 32.571 | 32.293 | 26.56 | 28.212 | 27.635 | 25.93067 | 24.25 | 25.06333 | 23.971 | 23.296
| 54.602 |  | 30.977 |  | 29.231 |  | 24.091 |  | 25.854 |  | 22.621
| 52.133 |  | 33.331 |  | 28.845 |  | 26.066 |  | 25.086 |  | 23.276
SPLIT DENSITY
28 | 3928 | 2.502977 | 3800 | 2.416609 | 3757 | 2.39178 | 3659 | 2.334909 | 3643 | 2.322389 | 3601 | 2.291195
| 3929 |  | 3798 |  | 3770 |  | 3676 |  | 3660 |  | 3597
| 3938 |  | 3790 |  | 3744 |  | 3668 |  | 3641 |  | 3599
SPLITING TEST
28 | 3.554 | 3.527333 | 3.448 | 3.465 | 3.82 | 3.429 | 3.425 | 3.430667 | 2.427 | 2.486 | 2.469 | 2.412333
| 3.451 |  | 3.535 |  | 3.335 |  | 3.446 |  | 2.447 |  | 2.316
| 3.577 |  | 3.412 |  | 3.132 |  | 3.421 |  | 2.584 |  | 2.452
FLEXURAL DENSITY
28 | 2.584571 |  | 2.549143 |  | 2.497143 |  | 2.325143 |  | 2.332 |  | 2.28
FLEXURAL TEST
28 | 9.362 | 9.362 | 8.089 | 8.089 | 7.676 | 7.676 | 6.652 | 6.652 | 6.184 | 6.184 | 5.89 | 5.89
% |  | 0 |  | 1 |  | 2 |  | 3 |  | 4 |  | 5
Porosity |  | 0.03237158 |  | 0.04871891 |  | 0.05206915 |  | 0.05831263 |  | 0.0546617 |  | 0.06176632

## Specific Gravity
Specific Gravity for Fine Aggregates |  |  |  | Specific Gravity for Fine Aggregates |  |  |  | Zerwal
Sample No. | 1 | 2 | 3 |  | Trial 1 | Trial 2 | Average
Mass of Pyconometer (g) | 685 | 685 | 685 | Pycnometer Weight (M0) | 685 | 685 | 685
Mass of Pyconometer + Sand (g) | 1185 | 1186 | 1187 | Mat + Pycnometer (M1) | 1185 | 1185 | 1185
Mass of Pyconometer + Sand + Water (g) | 1851 | 1847 | 1853 | Mat + Pycnometer + Water (M2) | 1851 | 1847 | 1849
Mass of Pyconometer + Water (g) | 1560 | 1561 | 1558 | Mat oven dry (M3) | 473 | 470 | 471.5
Mass of Oven-dry Sample (g) | 473 | 470 | 476 | Pycnometer + water (M4) | 1560 | 1561 | 1560.5
|  |  |  | Specific gravity SSD (M1-M0)/[(M4-M0)-(M2-M1) | 2.392344 | 2.336449 | 2.364397
|  |  |  | Specific gravity (Oven dry) (M3/[(M4-M0)-(M2-M1) | 2.263158 | 2.196262 | 2.22971
|  |  |  | Water absorption ((M1-M0-M3)*100)/M3 | 5.708245 | 6.382979 | 6.045612
Specific Gravity for Coarse Aggregate
Specific Gravity for Coarse Aggregate |  |  |  |  | Trial 1 | Trial 2 | Average
Mass of Sample: 2000 g |  |  |  | Weight of empty basket in air (Mair) (g) | 438 | 438 | 438
Sample No. | 1 | 2 | 3 | Material + Basket in air (Mair') (g) | 2438 | 2438 | 2438
Mass of Basket in Air (g) | 438 | 438 | 438 | Material (M1 = Mair' - Mair) (g) | 2000 | 2000 | 2000
Mass of Basket in Water | 395 | 395 | 395 | Empty Basket in water (Mw) (g) | 395 | 395 | 395
Mass of Basket + Aggregate in Air | 2800.5 | 2799.5 | 2800.5 | Basket + Material in water (Mw') (g) | 1607.5 | 1606.5 | 1607
Mass of Basket + Aggregate in Water | 1607.5 | 1606.5 | 1609.5 | Material in water (M2 = Mw - Mw') (g) | 1212.5 | 1211.5 | 1212
Mass of Oven-dry Sample | 1926 | 1923 | 1930 | Material oven dry (M3) (g) | 1926 | 1923 | 1924.5
|  |  |  | Specific gravity SSD (M1/(M1-M2)) | 2.539683 | 2.536462 | 2.538072
|  |  |  | Specific gravity (Oven dry) (M3/(M1-M2)) | 2.445714 | 2.438808 | 2.442261
|  |  |  | Apparent specific gravity (M3/(M3-M2)) | 2.699369 | 2.702741 | 2.701055
|  |  |  | Water absorption ((M1-M3)*100)/M3 | 3.84216 | 4.00416 | 3.92316
Emma
Specific Gravity for Fine Aggregates
Mass of Pyconometer (g) | 685 | 685 | 685
Mass of Pyconometer + Sand (g) | 1185 | 1186 | 1187
Mass of Pyconometer + Sand + Water (g) | 1851 | 1847 | 1853
Mass of Pyconometer + Water (g) | 1560 | 1561 | 1558
Mass of Oven-dry Sample (g) | 473 | 470 | 476
Specific Gravity for Coarse Aggregate
Mass of Sample: 2000 g
Sample No. | 1 | 2 | 3
Mass of Basket in Air (g) | 438 | 438 | 438
Mass of Basket in Water | 395 | 395 | 395
Mass of Basket + Aggregate in Air | 2800.5 | 2799.5 | 2800.5
Mass of Basket + Aggregate in Water | 1607.5 | 1606.5 | 1609.5
Mass of Oven-dry Sample | 1926 | 1923 | 1930

## Bulk Density
BULK DENSITY OF CORSE AGGREGATE |  |  |  |  | BULK DENSITY OF FINE AGGREGATE
| Trial 1 | Trial 2 | Average |  | Trial 1 | Trial 2 | Average
Container weight (g) | 3363 | 3363 | 3363 | Container weight (g) | 3363 | 3363 | 3363
Container + Water (g) | 5220 | 5220 | 5220 | Container + Water (g) | 5220 | 5220 | 5220
Container Volume (cm3) | 1857 | 1857 | 1857 | Container Volume (cm3) | 1857 | 1857 | 1857
Container + CA | 6118 | 6124 | 6121 | Container + FA | 6374 | 6388 | 6381
CA weight | 2755 | 2761 | 2758 | FA weight | 3011 | 3025 | 3018
CA bulk density | 1.483576 | 1.486807 | 1.485191 | CA bulk density | 1.621432 | 1.628971 | 1.625202

## Compacted Density MDD
FA & CA mix Density
Container weight |  | 1535 | g
Container + water |  | 3633 | g
Container volume |  | 2098 | ml
| Percentage | Mass | Density
| 0 | 3136 | 1.494757
| 5 | 3165 | 1.50858
| 10 | 3298 | 1.571973
| 15 | 3489 | 1.663012
| 20 | 3497 | 1.666826
| 25 | 3655 | 1.742135
| 30 | 3751 | 1.787893
| 35 | 3769 | 1.796473
| 40 | 3769 | 1.796473
| 45 | 3759 | 1.791706
| 50 | 3694 | 1.760724
37.5

## AIV
Aggregate Impact Value | Zerwal
Sample No. | 1 | 2 | 3 | Average
Total Mass of Sample m1 (g) | 500 | 500 | 500
Mass Retained on the sieve m2 (g) | 473 | 472 | 474
Mass Passing Separation Sieve (p) | 26 | 27 | 25
Loss (g) | 1 | 1 | 1
AIV = (px100)/m1 | 5.2% | 5.4% | 5% | 5.2%
Emma
Aggregate Impact Value
Sample No. | 1 | 2 | 3 | Average
Total Mass of Sample (m1) | 500 g | 500 g | 500 g
Mass Retained on the sieve (m2) | 473 | 475 | 472
Mass Passing Separation Sieve (p) | 26 | 24 | 27
Loss (g) | 1 | 1 | 1
AIV = (px100)/m1 |  |  |  | 5.13%

## ACV
Aggregate Crushing Value (ACV) Results | Zerwal
Sample No. | 1 | 2 | Average
Total Mass of Sample m1 (g) | 2488 | 2533
Mass Retained on 2.36mm sieve m2 (g) | 2144 | 2173
Mass Passing 2.36mm Sieve (m1-m2 ) | 343 | 358
Loss (g) | 1 | 2
AIV = (px100)/m1 | 13.79% | 14.13% | 13.96%
Emma
Aggregate Crushing Value (ACV) Results
Sample No. | 1 | 2 | 3 | Average
Total Mass of Sample (m1) | 2797 g | 2810 g | 2789 g
Mass Retained on 2.36mm sieve (m2) | 2680,9 | 2692.4 | 2673.2
Mass Passing 2.36mm Sieve (m1-m2 ) | 114.1 | 115.8 | 114.3
Loss (g) | 2 | 1.8 | 1.5
AIV = (px100)/m1 |  |  |  | 4.1%

## PSD
Sieve Analysis for Fine Aggregate
Mass of Each Sample: 2000 g
Total Mass of Sample (g) | Sample 1 |  |  |  |  | Sample 2 |  |  |  | Sample 3
Sieve (mm) | Mass of sieve (g) | Mass Retained (Sieve + Aggregate) (g) | Cumulated | % Retained | % Passing | Mass Retained (Sieve + Aggregate) (g) | Cumulated | % Retained | % Passing | Mass Retained (Sieve + Aggregate) (g) | Cumulated | % Retained | % Passing
5 | 831 | 849 | 18 | 0.9018036 | 99.0982 | 852 | 21 | 1.051051 | 98.94895 | 860 | 29 | 1.451451 | 98.54855
2.36 | 808 | 886 | 96 | 4.809619 | 95.19038 | 886 | 99 | 4.954955 | 95.04505 | 912 | 133 | 6.656657 | 93.34334
1.25 | 785 | 1353 | 664 | 33.26653 | 66.73347 | 1143 | 457 | 22.87287 | 77.12713 | 1220 | 568 | 28.42843 | 71.57157
0.6 | 758 | 1573 | 1479 | 74.0982 | 25.9018 | 1310 | 1009 | 50.5005 | 49.4995 | 1350 | 1160 | 58.05806 | 41.94194
0.3 | 709 | 1132 | 1902 | 95.29058 | 4.709419 | 1443 | 1743 | 87.23724 | 12.76276 | 1315 | 1766 | 88.38839 | 11.61161
0.18 | 711 | 776 | 1967 | 98.54709 | 1.452906 | 877 | 1909 | 95.54555 | 4.454454 | 864 | 1919 | 96.04605 | 3.953954
0.075 | 580 | 607 | 1994 | 99.8998 | 0.1002004 | 665 | 1994 | 99.7998 | 0.2002002 | 653 | 1992 | 99.6997 | 0.3003003
Pan | 712 | 714 | 1996 | 100 | 0 | 716 | 1998 | 100 | 0 | 718 | 1998 | 100 | 0
|  |  | Finesse module | 3.069138 |  |  | Finesse module | 2.621622 |  |  | Finesse module | 2.79029
Sieve Analysis for Coarse Aggregate | [6 empty] | Mean Finess module | 2.827017
Mass of Each Sample: 3000 g
Total Mass of Sample (g) | Sample 1 |  |  |  |  | Sample 2 |  |  |  | Sample 3
Sieve (mm) | Mass of sieve (g) | Mass Retained (Sieve + Aggregate) (g) | Cumulated | % Retained | % Passing | Mass Retained (Sieve + Aggregate) (g) | Cumulated | % Retained | % Passing | Mass Retained (Sieve + Aggregate) (g) | Cumulated | % Retained | % Passing
20 | 985 | 985 | 0 | 0 | 100 | 985 | 0 | 0 | 100 | 985 | 0 | 0 | 100
16 | 1027 | 1027 | 0 | 0 | 100 | 1027 | 0 | 0 | 100 | 1027 | 0 | 0 | 100 | 0
14 | 1084 | 1115 | 31 | 1.033333 | 98.96667 | 1101 | 17 | 0.5666667 | 99.43333 | 1100 | 16 | 0.5333333 | 99.46667 | 1100
12.5 | 990 | 1152 | 193 | 6.433333 | 93.56667 | 1146 | 173 | 5.766667 | 94.23333 | 1164 | 190 | 6.333333 | 93.66667
10 | 815 | 1614 | 992 | 33.06667 | 66.93333 | 1520 | 878 | 29.26667 | 70.73333 | 1509 | 884 | 29.46667 | 70.53333
5 | 831 | 2801 | 2962 | 98.73333 | 1.266667 | 2848 | 2895 | 96.5 | 3.5 | 2910 | 2963 | 98.76667 | 1.233333
2.36 | 808 | 845 | 2999 | 99.96667 | 0.03333333 | 911 | 2998 | 99.93333 | 0.06666667 | 844 | 2999 | 99.96667 | 0.03333333
Pan | 712 | 713 | 3000 | 100 | 0 | 714 | 3000 | 100 | 0 | 713 | 3000 | 100 | 0
Sieve Size (mm) | Upper Limit | Lower Limit | Commulative % Passing |  | Sieve Size (mm) | Upper Limit | Lower Limit | Commulative % Passing
mm | g | g | % |  | 16 | 100 | 100 | 100
9.5 | 100 | 100 | 100 |  | 14 | 100 | 100 | 99.28889
4.75 | 100 | 95 | 98.74875 |  | 12.5 | 100 | 90 | 93.82222
2.36 | 100 | 80 | 94.19419 |  | 9.5 | 70 | 40 | 69.4
1.18 | 85 | 50 | 74.34935 |  | 5 | 15 | 0 | 2
0.6 | 60 | 25 | 45.72072 |  | 2.36 | 5 | 0 | 0.04444444
0.3 | 30 | 10 | 12.18719 |  |  | 0 | 0 | 0
0.15 | 10 | 2 | 4.204204
0.075 | 2 | 0 | 0.2502503
| 0 | 0 | 0
[6 empty] | Finesse Modulus | 2.81
[6 empty] | Type of sand | Fineness modulus range
[6 empty] | Fine sand | 2.2 – 2.6
[6 empty] | Medium sand | 2.6 – 2.9
[6 empty] | Coarse sand | 2.9 – 3.2

## Absorpsion
| 0 |  |  |  | 1 |  |  |  | 2 |  |  |  | 3 |  |  |  | 4 |  |  |  | 5
Mon 29/09/2025 | 2337 | 2311 | 2453 | 2367 | 2276 | 2273 | 2272 | 2273.667 | 2284 | 2257 | 2169 | 2236.667 | 2154 | 2174 | 2130 | 2152.667 | 2086 | 2206 | 2209 | 2167 | 2206 | 2165 |  | 2185.5
Tue 30/09/2025 | 2272 | [17 empty] | 2101 |  | 2082
| 2.860915 | [17 empty] | 5.140409 |  | 5.955812
Wed 01/10/2025 | 2250 | 2219 | 2359 | 2276 | 2161 | 2154 | 2151 | 2155.333 | 2155 | 2130 | 2051 | 2112 | 2021 | 2043 | 2006 | 2023.333 | 1966 | 2077 | 2083 | 2042 | 2068 | 2028 |  | 2048
Thu 02/10/2025
Fri 03/10/2025 | 2322 | 2292 | 2435 | 2349.667 | 2263 | 2258 | 2260 | 2260.333 | 2269 | 2241 | 2156 | 2222 | 2140 | 2164 | 2120 | 2141.333 | 2071 | 2192 | 2198 | 2153.667 | 2196 | 2153 |  | 2174.5
Porosity | 3.2% | 3.29% | 3.222% | 3.237% | 4.72% | 4.828% | 5.067% | 0.04871891 | 5.29% | 5.211% | 5.119% | 0.05206915 | 5.888% | 5.923% | 5.683% | 0.05831263 | 5.341% | 5.537% | 5.521% | 0.0546617 | 6.19% | 6.164% |  | 0.06176632
Standard Deviation | 0.0003824299 |  |  |  | 0.001451368 |  |  |  | 0.000697026 |  |  |  | 0.00105813 |  |  |  | 0.0008889307 |  |  |  | 0.0001292352
| -0.032 | -0.0328977 | -0.03221704 | -0.03236673 | -0.04720037 | -0.04828227 | -0.05067411 | -0.04871636 | -0.05290023 | -0.05211268 | -0.05119454 | -0.05208333 | -0.05888174 | -0.05922663 | -0.05682951 | -0.0583196 | -0.05340793 | -0.05536832 | -0.05520883 | -0.05468495 | -0.06189555 | -0.06163708 | #DIV/0! | -0.06176758